## Sheet1
formula | coord | eps_2p | E_O-OH | E_O | E_OH
Ag | 1 | -1 | 2.31 | 1.03 | -1.29
Ag | 2 | -1.89 | 1.56 | -0.13 | -1.69
Ag | 3 | -2.02 | 1.44 | -0.41 | -1.85
Au | 1 | -1.25 | 2.28 | 1.28 | -1
Au | 3 | -2.62 | 1.17 | -0.02 | -1.19
Cd | 1 | -1.13 | 2.05 | 0.35 | -1.71
Cd | 2 | -2.91 | 0.62 | -1.58 | -2.2
Cd | 3 | -2.81 | 0.73 | -1.57 | -2.29
Co | 1 | -2.49 | 1.11 | -1.02 | -2.13
Co | 2 | -3.71 | 0.14 | -2.29 | -2.43
Co | 3 | -4.08 | -0.09 | -2.83 | -2.75
Cr | 3 | -4.67 | -0.37 | -3.31 | -2.94
Cu | 1 | -1.57 | 1.81 | 0.1 | -1.71
Cu | 2 | -2.91 | 0.84 | -1.27 | -2.11
Cu | 3 | -3.1 | 0.67 | -1.62 | -2.29
Fe | 1 | -3.02 | 0.65 | -1.53 | -2.18
Fe | 2 | -4 | -0.07 | -2.65 | -2.58
Fe | 3 | -4.14 | -0.15 | -3.03 | -2.88
Ir | 1 | -2.6 | 1.15 | -0.84 | -1.98
Ir | 2 | -3.28 | 0.71 | -1.27 | -1.97
Ir | 3 | -3.77 | 0.13 | -1.73 | -1.86
Mn | 1 | -3.04 | 0.09 | -2.53 | -2.62
Mn | 2 | -4.2 | -0.41 | -3.48 | -3.08
Mn | 3 | -4.26 | -0.35 | -3.7 | -3.35
Mo | 1 | -3.48 | -0.1 | -3.07 | -2.98
Nb | 1 | -2.98 | 0.36 | -4.68 | -5.04
Nb | 3 | -4.38 | -0.48 | -6.57 | -6.09
Ni | 1 | -2.14 | 1.43 | -0.57 | -2
Ni | 2 | -3.53 | 0.32 | -1.93 | -2.25
Ni | 3 | -3.96 | 0.05 | -2.47 | -2.52
Os | 1 | -3.48 | 0.72 | -1.35 | -2.06
Os | 2 | -3.86 | 0.48 | -1.69 | -2.17
Os | 3 | -4.23 | 0.03 | -2.02 | -2.06
Pb | 1 | -1.29 | 1.75 | -0.28 | -2.03
Pb | 2 | -2.46 | 0.99 | -1.2 | -2.19
Pd | 1 | -1.73 | 1.85 | 0.31 | -1.54
Pd | 2 | -2.81 | 1.03 | -0.7 | -1.73
Pd | 3 | -3.35 | 0.57 | -1.16 | -1.73
Pt | 1 | -2.14 | 1.67 | 0.03 | -1.64
Pt | 2 | -3.14 | 0.88 | -0.71 | -1.59
Pt | 3 | -3.85 | 0.22 | -1.23 | -1.44
Re | 1 | -3.75 | -0.15 | -2.65 | -2.49
Re | 2 | -4.4 | -0.33 | -2.76 | -2.43
Re | 3 | -4.57 | -0.4 | -3.06 | -2.66
Rh | 1 | -2.29 | 1.34 | -0.58 | -1.91
Rh | 2 | -3.17 | 0.75 | -1.38 | -2.14
Rh | 3 | -3.56 | 0.36 | -1.81 | -2.17
Ru | 1 | -3.15 | 0.8 | -1.24 | -2.04
Ru | 2 | -3.68 | 0.39 | -2 | -2.39
Ru | 3 | -3.84 | 0.11 | -2.3 | -2.41
Sc | 1 | -2.18 | 0.6 | -3.47 | -4.07
Sc | 2 | -4 | -0.65 | -5.49 | -4.84
Sc | 3 | -4.34 | -1 | -6.13 | -5.13
Sn | 1 | -1.52 | 1.52 | -0.78 | -2.3
Sn | 2 | -3.17 | 0.5 | -1.61 | -2.12
Sn | 3 | -4.05 | 0.12 | -1.92 | -2.05
Ti | 1 | -2.98 | 0.31 | -3.42 | -3.73
Ti | 2 | -4.33 | -0.62 | -5.23 | -4.61
Ti | 3 | -4.76 | -0.97 | -5.92 | -4.95
V | 3 | -4.79 | -0.56 | -3.35 | -2.79
W | 1 | -3.5 | -0.15 | -5.06 | -4.91
W | 3 | -5.13 | -0.37 | -4.37 | -4.01
Y | 1 | -1.88 | 0.85 | -3.15 | -4
Y | 2 | -3.75 | -0.56 | -5.29 | -4.73
Y | 3 | -4.16 | -0.97 | -6.01 | -5.04
Zn | 1 | -1.53 | 1.97 | 0.04 | -1.93
Zn | 3 | -3.58 | 0.29 | -2.04 | -2.32
Zr | 1 | -2.62 | 0.54 | -3.16 | -3.69
Zr | 2 | -4.2 | -0.62 | -5.08 | -4.47
Zr | 3 | -4.71 | -1.03 | -5.87 | -4.84
Ag | N/A | -2.01 | 1.44 | -0.41 | -1.85
Au | N/A | -2.62 | 1.17 | -0.02 | -1.19
Cd | N/A | -2.91 | 0.7 | -1.6 | -2.3
Co | N/A | -4.08 | -0.08 | -2.83 | -2.75
Cr | N/A | -4.61 | -1.27 | -4.4 | -3.13
Cu | N/A | -3.1 | 0.67 | -1.62 | -2.29
Fe | N/A | -4.14 | -0.15 | -3.03 | -2.88
Ir | N/A | -3.76 | 0.26 | -1.73 | -1.99
Mn | N/A | -4.25 | -0.35 | -3.7 | -3.35
Mo | N/A | -4.72 | -0.6 | -4.2 | -3.6
Nb | N/A | -4.62 | -0.68 | -7.44 | -6.76
Ni | N/A | -3.94 | 0.05 | -2.47 | -2.52
Os | N/A | -4.23 | 0.14 | -2.02 | -2.17
Pb | N/A | -3.07 | 0.71 | -1.5 | -2.21
Pd | N/A | -3.35 | 0.57 | -1.16 | -1.73
Pt | N/A | -3.85 | 0.42 | -1.23 | -1.65
Re | N/A | -4.57 | -0.4 | -3.06 | -2.66
Rh | N/A | -3.57 | 0.36 | -1.81 | -2.17
Ru | N/A | -3.83 | 0.11 | -2.3 | -2.41
Sc | N/A | -4.35 | -1 | -6.13 | -5.13
Sn | N/A | -4.05 | 0.26 | -1.93 | -2.18
Ti | N/A | -4.76 | -0.97 | -5.92 | -4.95
V | N/A | -4.63 | -0.65 | -5.07 | -4.43
W | N/A | -5.04 | -1.08 | -6.22 | -5.14
Y | N/A | -4.17 | -0.97 | -6.01 | -5.04
Zn | N/A | -3.58 | 0.29 | -2.04 | -2.32
Zr | N/A | -4.7 | -1.03 | -5.87 | -4.84
GeO2 | 1 | -0.85 | 3.35 | 2.51 | -0.84
GeO2 | 2 | -2.53 | 0.43 | -2.81 | -3.24
GeO2 | 3 | -4.53 | -0.99 | -3.13 | -2.15
IrO2 | 1 | -2.44 | 1.66 | -1 | -2.66
IrO2 | 2 | -2.91 | 1.21 | -2.56 | -3.77
IrO2 | 3 | -4.63 | -0.09 | -3.05 | -2.96
MoO2 | 1 | -3.58 | 0.24 | -2.84 | -3.08
NbO2 | 1 | -3.55 | 0.04 | -3.53 | -3.57
NbO2 | 3 | -4.75 | -1.05 | -5.11 | -4.06
PbO2 | 1 | -0.58 | 3.29 | 2.92 | -0.37
PbO2 | 2 | -1.27 | 2.43 | 0.53 | -1.89
PbO2 | 3 | -2.32 | 1.4 | -0.21 | -1.62
PtO2 | 1 | -1.83 | 2.39 | 0.47 | -1.92
PtO2 | 2 | -2.29 | 1.61 | -1.24 | -2.84
PtO2 | 3 | -3.94 | 0.42 | -2 | -2.42
RhO2 | 1 | -2.02 | 2.09 | 0.31 | -1.78
RhO2 | 2 | -2.35 | 1.79 | -1.3 | -3.09
RhO2 | 3 | -3.67 | 0.68 | -2.36 | -3.04
RuO2 | 1 | -2.84 | 1.27 | -0.98 | -2.25
RuO2 | 2 | -3.38 | 1.04 | -2.48 | -3.52
RuO2 | 3 | -4.19 | -0.13 | -3.32 | -3.19
SnO2 | 1 | -0.62 | 3.36 | 2.43 | -0.92
SnO2 | 2 | -1.67 | 1.28 | -2.36 | -3.63
SnO2 | 3 | -3.72 | -0.2 | -2.94 | -2.74
TaO2 | 1 | -3.37 | 0.02 | -4.29 | -4.32
TaO2 | 2 | -5.14 | -0.75 | -5.34 | -4.59
TaO2 | 3 | -5.94 | -1.71 | -4.79 | -3.08
TiO2 | 1 | -0.74 | 2.85 | 2.08 | -0.76
TiO2 | 2 | -3.09 | 0.09 | -4.11 | -4.2
TiO2 | 3 | -3.62 | -0.55 | -5.25 | -4.7
WO2 | 1 | -3.8 | 0.18 | -3.73 | -3.91
WO2 | 3 | -5.23 | -1.38 | -3.61 | -2.23
BaAgO3 | 2 | -1.37 | 2.63 | N/A | N/A
BaAlO3 | 2 | -1.58 | 2.43 | N/A | N/A
BaAsO3 | 2 | -2.13 | 2.27 | N/A | N/A
BaBO3 | 2 | -5.21 | -0.53 | N/A | N/A
BaBaO3 | 2 | -0.89 | 1.65 | N/A | N/A
BaCuO3 | 2 | -1.41 | 2.6 | N/A | N/A
BaGaO3 | 2 | -1.44 | 2.56 | N/A | N/A
BaGeO3 | 2 | -2.25 | 1.87 | N/A | N/A
BaHfO3 | 2 | -2.55 | -1.27 | N/A | N/A
BaHgO3 | 2 | -1.52 | 2.37 | N/A | N/A
BaInO3 | 2 | -1.3 | 2.69 | N/A | N/A
BaIrO3 | 2 | -3.29 | 0.96 | N/A | N/A
BaPtO3 | 2 | -2.48 | 1.85 | N/A | N/A
BaReO3 | 2 | -4.57 | -0.46 | N/A | N/A
BaScO3 | 2 | -1.06 | 2.57 | N/A | N/A
BaSnO3 | 2 | -2.09 | 1.49 | N/A | N/A
BaTaO3 | 2 | -5.04 | -1.92 | N/A | N/A
BaTiO3 | 2 | -2.37 | 0.87 | N/A | N/A
BaZrO3 | 2 | -2.46 | -1.04 | N/A | N/A
CaAlO3 | 1 | -0.75 | 3.04 | 2.35 | -0.7
CaBiO3 | 1 | -0.8 | 2.3 | 0.1 | -2.2
CaCuO3 | 1 | -1.01 | 2.76 | 1.86 | -0.91
CaGaO3 | 1 | -0.66 | 3.14 | 2.4 | -0.74
CaGeO3 | 1 | -0.96 | 3.06 | 1.21 | -1.84
CaNbO3 | 1 | -3.98 | -0.56 | -5.04 | -4.48
CaNiO3 | 1 | -1.58 | 2.36 | -0.25 | -2.61
CaScO3 | 1 | -0.33 | 3.25 | 2.31 | -0.94
CaSiO3 | 1 | -1.08 | 3.11 | 0.78 | -2.33
CaSiO3 | 2 | -3.68 | -0.56 | N/A | N/A
CaTaO3 | 1 | -4.06 | -0.71 | -5.8 | -5.09
CaTiO3 | 1 | -0.66 | 2.68 | 1.18 | -1.49
CaYO3 | 1 | -0.27 | 3.25 | 1.81 | -1.44
KBiO3 | 2 | -1.58 | 2.36 | N/A | N/A
KCuO3 | 2 | -1.21 | 2.72 | N/A | N/A
KHfO3 | 2 | -1.33 | 2.38 | N/A | N/A
KOsO3 | 2 | -3.9 | 0.27 | N/A | N/A
KRuO3 | 2 | -2.55 | 1.54 | N/A | N/A
KSbO3 | 2 | -2.65 | 1.24 | N/A | N/A
KSnO3 | 2 | -1.57 | 2.48 | N/A | N/A
KTaO3 | 2 | -4.55 | -1.24 | N/A | N/A
KTiO3 | 2 | -1.43 | 2.67 | N/A | N/A
KZrO3 | 2 | -1.23 | 2.45 | N/A | N/A
LaAlO3 | 1 | -0.65 | 3.21 | 2.27 | -0.94
LaCuO3 | 1 | -0.95 | 2.82 | 1.93 | -0.88
LaGaO3 | 2 | -1.89 | 2.28 | N/A | N/A
LaIrO3 | 1 | -2.63 | 1.41 | -2.41 | -3.82
LaMgO3 | 1 | -0.28 | 3.34 | 2.6 | -0.74
LaNiO3 | 1 | -1.5 | 2.39 | 0.85 | -1.55
LaReO3 | 1 | -4.32 | -0.25 | -4.23 | -3.98
LaTiO3 | 2 | -4.97 | -1.56 | N/A | N/A
LaZnO3 | 1 | -0.71 | 3.06 | 2.5 | -0.56
NaHfO3 | 2 | -1.34 | 2.44 | N/A | N/A
NaOsO3 | 2 | -4.2 | 0.24 | N/A | N/A
NaSiO3 | 2 | -2.62 | 1.94 | N/A | N/A
NaSnO3 | 2 | -1.57 | 2.53 | N/A | N/A
NaTaO3 | 2 | -4.75 | -1.29 | N/A | N/A
NaTiO3 | 2 | -1.57 | 2.43 | N/A | N/A
NaZrO3 | 2 | -1.24 | 2.51 | N/A | N/A
SrAgO3 | 1 | -0.9 | 2.91 | 2.12 | -0.79
SrAlO3 | 1 | -0.8 | 3.04 | 2.25 | -0.79
SrAlO3 | 2 | -1.64 | 2.33 | N/A | N/A
SrAuO3 | 1 | -1.27 | 2.78 | 1.71 | -1.06
SrGaO3 | 1 | -0.73 | 3.11 | 2.38 | -0.73
SrGeO3 | 1 | -1.04 | 3.04 | 1.22 | -1.83
SrGeO3 | 2 | -2.46 | 1.59 | N/A | N/A
SrHfO3 | 1 | -0.44 | 3.22 | 1.53 | -1.69
SrHfO3 | 2 | -2.54 | -1.04 | N/A | N/A
SrIrO3 | 1 | -2.86 | 1.52 | -0.75 | -2.27
SrMoO3 | 1 | -3.37 | 0.06 | -3.54 | -3.59
SrNbO3 | 1 | -3.89 | -0.42 | -4.79 | -4.37
SrPbO3 | 1 | -0.7 | 2.95 | 1.56 | -1.4
SrPdO3 | 1 | -1.45 | 2.38 | 0.74 | -1.64
SrReO3 | 1 | -3.89 | -0.09 | -4.24 | -4.16
SrScO3 | 1 | -0.34 | 3.24 | 2.48 | -0.75
SrSnO3 | 1 | -0.7 | 3.13 | 1.41 | -1.72
SrSnO3 | 2 | -2.29 | 1.44 | N/A | N/A
SrTaO3 | 1 | -3.95 | -0.6 | -5.68 | -5.08
SrTiO3 | 1 | -0.72 | 2.69 | 1.03 | -1.66
SrTlO3 | 1 | -0.76 | 3 | 2.1 | -0.91
SrWO3 | 1 | -3.78 | -0.39 | -4.89 | -4.5
SrYO3 | 1 | -0.28 | 3.25 | 1.9 | -1.35
SrZnO3 | 1 | -0.79 | 3 | 2.48 | -0.52
SrZrO3 | 1 | -0.46 | 3.14 | 1.5 | -1.64
YAlO3 | 2 | -2.35 | 1.93 | N/A | N/A
YRhO3 | 2 | -3.02 | 0.92 | N/A | N/A
CaAgO3* | 1 | -0.84 | 2.83 | 1.93 | -0.9
CaAgO3* | 2 | -1.29 | 2.54 | N/A | N/A
CaAlO3* | 2 | -1.76 | 2.25 | N/A | N/A
CaAuO3* | 1 | -1.19 | 2.67 | 1.41 | -1.26
CaBO3* | 1 | -1.94 | 1.91 | N/A | N/A
CaBaO3* | 2 | -1.13 | 1.2 | N/A | N/A
CaCuO3* | 2 | -1.46 | 2.48 | N/A | N/A
CaGaO3* | 2 | -1.6 | 2.56 | N/A | N/A
CaGeO3* | 2 | -2.64 | 1.13 | N/A | N/A
CaInO3* | 2 | -1.06 | 2.88 | N/A | N/A
CaIrO3* | 1 | -2.79 | 1.4 | N/A | N/A
CaLaO3* | 2 | -0.98 | 2.49 | N/A | N/A
CaPbO3* | 1 | -0.69 | 3.05 | 1.76 | -1.3
CaPbO3* | 2 | -1.36 | 2.13 | N/A | N/A
CaReO3* | 1 | -3.92 | -0.06 | N/A | N/A
CaRhO3* | 1 | -2.42 | 1.66 | N/A | N/A
CaRhO3* | 2 | -2.51 | 1.65 | N/A | N/A
CaScO3* | 2 | -0.92 | 2.73 | N/A | N/A
CaSnO3* | 1 | -0.69 | 3.16 | 1.51 | -1.65
CaSnO3* | 2 | -2.04 | 1.33 | N/A | N/A
CaTaO3* | 2 | -5.13 | -1.55 | N/A | N/A
CaTeO3* | 1 | -1.43 | 2.04 | N/A | N/A
CaTiO3* | 2 | -2.74 | 0.11 | N/A | N/A
CaTlO3* | 1 | -0.74 | 3.04 | 2 | -1.04
CaWO3* | 1 | -4 | -0.49 | N/A | N/A
CaYO3* | 2 | -0.64 | 2.79 | N/A | N/A
CaZrO3* | 1 | -0.45 | 3.15 | 1.89 | -1.27
CaZrO3* | 2 | -2.18 | -0.88 | N/A | N/A
LaAgO3* | 1 | -0.83 | 2.84 | 2.01 | -0.83
LaAlO3* | 2 | -1.98 | 1.82 | N/A | N/A
LaAsO3* | 1 | -1.73 | 2.16 | N/A | N/A
LaAsO3* | 2 | -2.15 | 1.38 | N/A | N/A
LaAuO3* | 1 | -1.18 | 2.57 | 1.5 | -1.07
LaBO3* | 2 | -1.85 | 2.02 | N/A | N/A
LaCaO3* | 1 | -0.43 | 3 | 0.39 | -2.61
LaCdO3* | 1 | -0.52 | 3.19 | 2.26 | -0.93
LaCoO3* | 1 | -1.85 | 1.88 | 0.09 | -1.79
LaCoO3* | 2 | -2.47 | 1.44 | N/A | N/A
LaCuO3* | 2 | -1.87 | 1.88 | N/A | N/A
LaHfO3* | 1 | -2.89 | 0.01 | N/A | N/A
LaHgO3* | 1 | -1.02 | 2.88 | 1.43 | -1.45
LaIrO3* | 2 | -3.73 | 0.81 | N/A | N/A
LaMgO3* | 2 | -0.98 | 2.82 | N/A | N/A
LaNbO3* | 1 | -4.12 | -0.94 | N/A | N/A
LaNiO3* | 2 | -2.26 | 1.75 | N/A | N/A
LaOsO3* | 1 | -3.46 | 0.41 | -3.09 | -3.5
LaOsO3* | 2 | -5.14 | -0.22 | N/A | N/A
LaPbO3* | 1 | -0.64 | 2.65 | N/A | N/A
LaPdO3* | 1 | -1.36 | 2.42 | 0.67 | -1.75
LaPdO3* | 2 | -2.06 | 1.6 | N/A | N/A
LaPtO3* | 1 | -1.81 | 2.21 | 0.05 | -2.16
LaPtO3* | 2 | -3.16 | 1.07 | N/A | N/A
LaRhO3* | 1 | -2.23 | 1.73 | -0.68 | -2.41
LaRhO3* | 2 | -3.07 | 0.92 | N/A | N/A
LaRuO3* | 1 | -2.47 | 1.31 | -0.87 | -2.17
LaRuO3* | 2 | -3.54 | 0.52 | N/A | N/A
LaSiO3* | 2 | -4.26 | -0.87 | N/A | N/A
LaTaO3* | 1 | -4.26 | -0.94 | N/A | N/A
LaTaO3* | 2 | -4.8 | -1.58 | N/A | N/A
LaTlO3* | 1 | -0.68 | 3.07 | 1.83 | -1.24
LaZnO3* | 2 | -1.78 | 2.17 | N/A | N/A
LaZrO3* | 1 | -3.26 | -0.3 | N/A | N/A
SrAgO3* | 2 | -1.23 | 2.62 | N/A | N/A
SrBO3* | 2 | -5.27 | -0.6 | N/A | N/A
SrGaO3* | 2 | -1.46 | 2.48 | N/A | N/A
SrIrO3* | 2 | -3.62 | 1.41 | N/A | N/A
SrNiO3* | 2 | -2.7 | 2.06 | N/A | N/A
SrPbO3* | 2 | -1.37 | 2.24 | N/A | N/A
SrReO3* | 2 | -4.52 | -0.45 | N/A | N/A
SrRhO3* | 1 | -2.27 | 1.86 | N/A | N/A
SrRhO3* | 2 | -2.57 | 1.46 | N/A | N/A
SrRuO3* | 1 | -2.31 | 1.38 | -0.7 | -2.08
SrSbO3* | 1 | -1.14 | 2.09 | -0.79 | -2.87
SrScO3* | 2 | -1.1 | 2.52 | N/A | N/A
SrSiO3* | 2 | -3.32 | 0.17 | N/A | N/A
SrTaO3* | 2 | -5.28 | -2.06 | N/A | N/A
SrTiO3* | 2 | -2.51 | 0.18 | N/A | N/A
SrTlO3* | 2 | -1.07 | 2.62 | N/A | N/A
SrYO3* | 2 | -0.7 | 2.81 | N/A | N/A
SrZnO3* | 2 | -1.43 | 2.5 | N/A | N/A
SrZrO3* | 2 | -2.46 | -0.89 | N/A | N/A