## Sheet1
name	surface	coverage	termination	active_site	dG_O	dG_OH	dG_OOH	dG_OmOH	eta				ZPE	CpdT	-TS
Rutile (P42/nm)	121	*0	0	2	2.46	0.8	3.91	1.66	0.43			*O	0.08	0.03	-0.06	0.0500
Columbite (Pbcn)	120	*0	1	3	1.76	0.33	3.32	1.43	0.37			*OH	0.37	0.04	-0.07	0.3400
												*OOH	0.41	0.05	-0.09	0.3700

					dE	G_corr	dG					H2	0.28	0.09	-0.41	-0.0400
	bare	-285.33534		*O	2.57712099999998	0.01	2.58712099999998	0.827120999999985				H2O	0.57	0.1	-0.67	0.0000
	oh	-295.399305		*OH	0.632416999999961	0.32	0.952416999999961	0.622416999999961
	oh	-295.403876		*OOH	3.620811	0.31	3.930811	0.610810999999997				oxy_ref	hyd_ref
	oh	-295.536423										-7.4484	-3.3851	From Seoin
	ooh	-299.996429										-7.449	-3.378	This worked pretty well
	ooh	-299.743109										-7.45942759	-3.38574595	Mine

	o	-290.206619

												From Seoin
											H2	-6.7702
	Rutile (121) *O										H2O	-14.2186
	bare	-356.122569
	oh	-366.470447									O_ref	-7.4484
	oh	-366.347915									H_ref	-3.3851
	oh	-366.475083
	ooh	-370.802818
	ooh	-370.702358

	o	-361.121603